## Table_2
Types of electrolysers
| Alkaline |  |  | Acidic/ alkaline amphoteri c | Acidic |  | Solid oxide | Microbial | Photo- electro- chemical
Type of electrolyte | Alkali | Alkaline polymer |  | Acidic & alkaline | Acid | Acid polymer | Solid oxide | Microbial | Acidic & alkaline
Key technology/ matrix | Microporous separator | Anion exchange membrane (AEM) | Molten carbonate electrolysis cell (MCEC) | Cation exchange membrane (CEM) | Li-ion exchange membrane | Proton exchange membrane (PEM) | Protonic ceramic electrochemic al cell | Microbial electrolysi s cell (MEC) | Photo- electro- chemical cell (PEC)
Most common electrolyte/ membrane | Na– or KOH (usually aqueous KOH of 20– 40 wt%) | Anion exchange ionomer (e.g. AS-4) + optional dilute caustic solution | Ceramic matrix (combination of alkali carbonates (Li, Na, K) retained in a matrix of LiAlO) 2 | HSO 2 4 (cathode) & KOH | HSO or 2 4 HPO 2 4 | Proton conductive polymer (e.g. Nafion®) membrane | Ceramic: Solid, nonporous metal oxide (usually YO- 2 3 stabilized ZrO) 2 | Phosphate species; PEM: CEM & AEM | Anion/ proton exchange polymer electrolyte membrane
Reactant* | Water (liquid) | [5 empty] | Water (gas) | Water (liquid)
Most common electrodes (cathode) | Ni & Ni-Mo alloys | Ni & Ni alloys | Porous Ni electrode | Ni & Pt (coating) | Ir & Pt | Pt & Pt-Pd | Perovskite electrodes (e.g. PrNi Co O 0.5 0.5 3- ) δ | Stainless steel & Ni | Photo- electrodes (e.g. TiO/ 2 CdS/ CdSe)
Most common catalyst | Pt and Ru, but also Mn and W |  | Non-precious metals | OH– | Pt | Pt black, Ir, Ru, Rh | ZrO 2 | Pt | Photo- catalyst (usually TiO) 2
Minimum load (% of design capacity) | 15–40, 5 (state of the art) | 10–20 |  |  | 5–10 | 0–10 ~5 (typical) | >3 | n/a
Operating temperature (oC) | 50–80 | 50–60 | 600–700 | 30–50 | 50–120 | 60–200 | 800–1000 | 4–30 | 25–65
Average system efficiency (HHV) (%)** | 68–77 | <=74 | ~60 | >70 | >40 | 70–80 | 80–90.8 | 67–90 | ~14–40 (currently achievable)
H purity (%) 2 | 99.5– 99.99998 | 99.99 | ~99.9 | 99.5– 99.99998 | 99.9–99.9999 |  | ~99.99 | ~98 | ~99.99
Estimated stack lifetime (h) | ~60,000– 100,000 | ~30,000 | ~40,000 | ~60,000 | >20,000 | ~50,000– 90,000 | ~20,000– 90,000 | n/a | n/a
Estimated system lifetime (years) | 20–30 | <20 | ~20 | >20 | >10 | 20–30 | 10–20 |  | <10

## Table_3
PrNi Co O 0.5 0.5 3-
) δ

## Table_4
Approximate investment cost (USD/kW | 800–1,500 | n/a | ~1,500 | n/a |  | 1,400–2,100 | >2,000 |  | n/a
System size range (kW) | 1.8–5,300 | >100 | 300–2,800 | >100 | 0.2–1,150 | 100–1,300 | 1.5–200
H production 2 per stack (Nm3/h | <760 | n/a | <1,400 | n/a |  | <400 | <10 | <2
Technological maturity | Mature | R&D |  |  |  | Commercial | R&D
| TRL9 | TRL 2–5 | TRL 1–4 |  |  | TRL 7–8 (~9) | TRL 5–7 | TRL <=5 | TRL 1–3
Advantages |  Low-cost catalysts  Mature & developed technology  Low-cost production  High estimated lifetime  Large system size available  Tolerance to impurities |  Prevented electrolyte leakage  Increased efficiency  High H 2 purity  Reduced energy consumption  More compact  Low-cost catalysts |  Low-cost catalysts  Not prone to CO poisoning  Medium system size available  High H 2 production per stack  High H 2 purity |  Reduce d energy use (compared to AEM)  Increas ed efficiency (compared to MCEC)  Cheap catalyst  Higher rate of H 2 production (compared to AEM) |  Medium system size available  Lower minimum load (compared to alkaline and alkaline polymer)  High H 2 purity |  Low minimal load  Low maintenance  High H 2 purity  High efficiency  High durability  Compact design |  Low minimal load  Inexpensive catalysts  High efficiency  Low operating costs |  Minimi- zed over- potential  Low energy use  Potentia l for high efficiency  Potentia l for waste water treatment |  Potential for reduced energy use (due to direct photon-to- chemical energy conversion)  Potential for increased efficiency  No need for noble metals as catalysts
Drawbacks |  High minimal load  Designed for operation at fixed process conditions  Lower H 2 purity  Medium efficiency  Bulky stack design  Potential electrolyte leakage  Prone to corrosion |  Medium lifetime  Sophisticate d AEM  Extreme sensitivity to CO intrusion 2  Decreasing ionic conductivity of AEM  Low technological maturity  High minimal load  Small system size available |  Medium investment costs  Low technological maturity  High minimal load |  Costly electrode (coating)  Medium lifetime  Lower H purity 2  Low system size  Low maturity of technology |  High cost of catalyst  Low system efficiency  Low estimated lifetime  Techno- logy at R&D maturity level |  High cost of membrane  High-cost catalyst (Pt)  Hard to replace Pt- group catalysts  Medium system size  Prone to CO poisoning |  Immature technology  Low durability (brittle ceramics)  Bulky system design  Low production capacity available  High investment cost  Small system size available  High operating temperatures |  High cost of catalysts  Low production capacity currently available  Lower H purity 2  Techno- logy at R&D stage |  Low system efficiency currently achievable  Low system lifetime currently achievable  Techno- logy at lab stage (R&D)

## Table_5
Low-co
catalysts
Mature
developed
technolog
Low-co
production
High
estimated

## Table_6
Prevent
electrolyte
leakage
Increas
efficiency
High H 2

## Table_7
Reduc
d energy
use
(compare
to AEM)
Increa
ed
efficiency
(compare
to MCEC
Cheap
catalyst
Higher
rate of H 2
productio
(compare

## Table_8
Minimi-
zed over-

## Table_9
Potentia
for reduce
energy us
(due to
direct
photon-to-

## Table_10
Not prone t
CO poisoning

## Table_11
size
available
Lower
minimum
load
(compar
to alkalin
and
alkaline
polymer)
High

## Table_12
maintenan
High H 2

## Table_13
Low
energy
use

## Table_14
Medium
system siz
available

## Table_15
Potenti
l for high
efficiency
Potenti
l for wast
water
treatment

## Table_16
Reduce
energy
consumpti

## Table_17
operating
costs

## Table_18
energy
conversio
Potentia
for
increased
efficiency
No nee
for noble
metals as

## Table_19
production pe
stack

## Table_20
system siz
available
Toleran
to impuriti

## Table_21
High
minimal lo
Designe
for operati
at fixed process
conditions
Lower H

## Table_22
Medium
lifetime
Sophisti
d AEM
Extreme
sensitivity
CO intrus 2
Decreas

## Table_23
Medium
investment
costs

## Table_24
Costly
electrode
(coating)
Mediu
lifetime
Lower
H purity 2

## Table_25
High cos
of
membrane
High-cos
catalyst (Pt
Hard to
replace Pt-
group

## Table_26
Immatu
technolog

## Table_27
High
cost of
catalysts

## Table_28
Low
system
efficiency
currently
achievable

## Table_29
technological
maturity

## Table_30
(brittle
ceramics)
Bulky

## Table_31
productio
capacity
currently
available

## Table_32
efficienc
Low
estimate
lifetime
Techn

## Table_33
Low
system
lifetime

## Table_34
ionic
conductivi
AEM

## Table_35
Medium
efficiency
Bulky
stack desi
Potenti
electrolyte
leakage
Prone t

## Table_36
Medium
system siz
Prone to

## Table_37
achievable
Techno
logy at lab
stage (R&

## Table_38
maturity
technolo

## Table_39
R&D
maturity
level

## Table_40
logy at
R&D stag

## Table_41
investmen
cost

## Table_42
minimal lo
Small
system siz

## Table_43
operating
temperatu

## Table_44
15%
20% |  | 34%
15% | 10% |  | 48%
15%
6%
15%
|  | 30% | 15%
50% | 60% |  | 18%
30%
19%

## Table_45
Technologies
Key components | Alkaline | PEM | Solid oxide8 | AEM9
Stack | 270–450 | 400–870 | 690–2,000 | >177
Power electronics | 81–135 | 100–217.5 | 690–2,000 | ~167.5
Gas conditioning | 81–135 | 67–145 | 140–400 | ~139.5
Balance of plant | 108–180 | 100–217.5 | 780–2,267 | ~447
Total | 540–900 | 667–1,450 | 2,300–6,667 | >931

## Table_46
Goals |  |  | Alkaline |  | PEM |  | Solid oxide |  | AEM
Decreased energy consumption per unit | g k 2 Wh/ H of k | Current | 50–78 |  | 50–83 |  | 45–55 |  | 57–69
|  | Aimed | <45 |  |  |  | <40 |  | <45
Increased stack lifetime | h | Current |  | 60,000– |  | 50,000– |  | 20,000– | ~30,000
|  |  |  | 100,000 |  | 90,000 |  | 90,000
|  | Aimed | >100,000 |  | >100,000– 120,000 |  | >90,000 |  | >100,000
Increased module and stack size | W/ nit M u | Current | 1 |  |  |  | 0.005 |  | 0.0025
|  | Aimed | 5–10 |  |  |  | 0.2 |  | 2
Broadened load range (lower minimum and higher maximum load) | % | Current |  | 15–100 |  | 5–120 |  | 3–125 |  | 5–100
|  | Aimed | 5–300 |  | 5–300 |  | 0–200 |  | 5–200
Minimization of the use of scarce materials | & re h Ra art e | Current s u o i | Pt, Ru, W |  | Ir & Pt |  | Zr, Sm, La |  | None
|  | c eAimed r p | Elimination |  | Minimization |  | Minimization |  | N/a
Typical start-up time (cold) | n mi | Current |  | ~30–60 |  | 15–28 |  | >60 |  | ~30
|  | Aimed | <30 |  | <15 |  | <60 |  | <30
Increased scale of production of electrolysers | W/ ar e G y | Current | >0.04 |  | 0.01–0.04 |  | <0.025 |  | ~0.01
|  | Aimed | >1 |  |  |  | 0.5–1
Decreased average stack cost | D/ W S U k | Current | 270–450 |  | 400–870 |  | 690–2,000 |  | >17711
|  | Aimed | <100 |  |  |  | <200 |  | <100

## Table_47
50–83
83

## Table_48
Alkaline 100% 13% 90% 20% 17% 7.5% 80% 11% 7.5% 15% 70% 11% 60% 15% 50% 40% 72% 30% 61% 50% 20% 10% 0% 1 MW 10 MW 100 MW Stack Power electronics Gas conditioning Balance of plant
PEM 100% 11% 7.5% 90% 15% 3% 7% 7.5% 80% 10% 11% 70% 15% 60% 50% 40% 82% 71% 30% 60% 20% 10% 0% 1 MW 10 MW 100 MW Stack Power electronics Gas conditioning Balance of plant

## Table_49
| 17% | 13%
20%
7.5%
15% | 11% | 7.5%
11%
15%
| 61% | 72%
50%

## Table_50
15% | 11% | 7.5%
3%
| 7% | 7.5%
10% | 11%
15%
82%
71%
60%

## Table_51
Mean levelized cost of energy for selected energy sources 2009–2018 (USD/MWh) 400 350 300 250 200 150 100 50 0 Solar PV (Utility scale) Nuclear Coal Gas (Combined cycle) Wind (Onshore) Wind (Offshore) | Share of initial investment costs of total costs for selected renewables (in the year 2002) [%], 2002–2018 100.0% 90.0% 80.0% 70.0% 60.0% 50.0% 2 3 4 5 6 7 8 9 0 1 2 3 4 5 67 8 0 0 0 0 0 0 0 0 1 1 1 1 1 1 11 1 0 0 0 0 0 0 0 0 0 0 0 0 0 0 00 0 2 2 2 2 2 2 2 2 2 2 2 2 2 2 22 2 Solid biomass Wind (Onshore) Solar thermal Tidal Solar PV
Source: Adapted from Walz (2006), Foster et al. (2011), IRENA (2019), Lazard (2018), and Lazard (2019)

## Table_52
Goals |  |  | Alkaline | PEM | Solid oxide | AEM
Learning rates | % | Current | 16+8 | 9+2 | 12–28 | –
|  | Aimed | 9 | 13 | 27 | –

## Table_53
Capacity 3% 21% 76% Alkaline PEM Solid Oxide | Number of projects 4% 27% 69% Alkaline PEM Solid Oxide

## Table_54
Development stages
|  |  | Technology readiness level (TRL) | [10 empty] | p u - e al c s al ci r e m m o C | s n o ati c pli p a al ci r e m m o c e pl ulti M | d a e r p s e d wi g n vi ri D n/ o etiti mp nt e om c op et kel Mar dev | s s a cl et s s a e bl a k n a B
|  |  | 1 |  | 2 |  | 3 | 4 | 5 | 6 | 7 | 8 | 9
|  |  | d e rt o p ples re nd cia prin served sic ab Bo |  | ) s on pt ce ati nc co impli ology ated ces chn acti mul Te (pr for |  | of of o r p al nt e m pt rie ec pn xo Ec | n i d e at d ali v y y gor nolo orat hb ca Tel a | n i ed nt at me d ali on v envir ology nt na hv ce Te rel | nt a v e el r n i d ate gy chnolo monstr ee Td | nt e m n rototype enviro in ation ent al onm p onstr ation em vir stmer nyep eSdo | d n a e d mplet ertifie oc c ed/ m ste alifi yu Sq | n nt i me n e vn oo rr pvi m n e ste al yn so al ati ur ct pe Ao
|  |  | Research (Basic academic/ technology research) |  |  |  |  | Development (Technology development) |  |  | Deployment (System/subsystem development)
|  |  | a e d I |  | Hypothetical commercial proposition | [6 empty] | Commercial trial (small- scale)
[5 empty] | 1 | [6 empty] | 2 |  | 3 | 4 | 5 | 6
Commercial readiness index (CRI)
s e ci oli p t r o p p u S | Fiscal incentives |  | + |  | + |  | + | ++ | ++ | ++ | ++ | +++ | +++ | +++ | ++ | ++ | +
| ci t cn ea Dir fin al | R&D r o | +++ |  | +++ |  | +++ | ++ | ++ | ++ | ++ | + | + | + | + | + | +
|  | p Manufa p ucturing s t | – |  | – |  | – | – | – | – | – | +++ | +++ | +++ | ++ | ++ | +
| Capacity targets |  | – |  | – |  | – | – | – | – | – | +++ | +++ | +++ | ++ | ++ | +
| Electrolyser technologies and their current TRL/CRI |  |  | Photoelectrochemical
MCEC, CEM, Li-ion
exchange membrane
Microbial
Anion exchange membrane

## Table_55
Solid oxide

## Table_56
PEM

## Table_57
Alkali alkaline

## Table_58
The development of the hydrogen economy is generally viewed as an important step on the road to full
decarbonization in many countries around the world. While ‘green’ hydrogen is an important element in
this process, it is currently | significantly | more expensive than other forms of H with a higher carbon 2
footprint. Thus, apart from reducing the cost of renewable electricity, which is the main price component
for ‘green’ hydrogen, further reduction in the cost of electrolysers themselves – the second most
important element – is needed. This is likely to be achieved through a combination of technological
progress and policy support mechanism.

## Table_59
Although none of the main currently existing electrolyser technologies is perfectly suitable for the large-
scale production of ‘green’ hydrogen at a price that would allow it to easily compete with hydrocarbons-
based H , four types of electrolysers are currently considered to be the most suitable candidates for 2
potentially playing this role in the future. Here, despite having high minimum load and thus not being
particularly tolerant to power produced by variable renewables, alkaline systems offer the largest
system size at the lowest cost. On the other hand, PEM electrolysers, in turn, being the most suitable
for coupling with intermittent renewable energy sources, are significantly more expensive due to the
use of hard-to-substitute platinum-group catalysts. While slightly cheaper, AEM systems, on the other
hand, are not available at larger size and still need to be commercialized. Finally, although solid oxide
electrolysers are similarly immature for a large-scale market entry, they are also currently extremely
expensive.

## Table_60
While stack cost represents the lion’s share in the cost of the two commercialized types of electrolysers
(alkaline and PEM), its importance as a cost component of solid oxide and AEM systems is less
significant (see Figure 3). There, power electronics, gas conditioning, and balance of plant are playing
a more significant role. Nonetheless, a further increase in the size of the system can increase the share
of the stack’s cost. Therefore, further research and development are needed to minimize the cost of
electrolysers, as it will ultimately make ‘green’ hydrogen produced by each of these types of
electrolysers more competitive while contributing to the successful market entry of the yet-to-be-
commercialized systems

## Table_61
An important area for cost reduction is the minimization of use of scarce materials, which currently has
an important impact on the expenses associated with PEM and solid oxide systems. In addition, stack
lifetime in AEM installations should be further increased alongside the system size, so that large-scale
hydrogen production could be initiated. Finally, while alkaline electrolysers would need to tolerate
greater load range, solid oxide systems would need to reduce their cold start-up time. Though
addressing all these issues will definitely take time, experience of the development of renewable energy
sources demonstrates that intensified production of electrolysers is likely to help with their cost
reduction, as they may generally follow similar learning curves to those of onshore wind and solar PV
generation technologies.

## Table_62
At the same time, to ensure that cost reduction makes a meaningful contribution to decarbonization
objectives, policy support needs to be aligned with research and development, as well as business
initiatives. This requires stimulating not only the production of renewable power and electrolyser
systems, but also ‘green’ hydrogen demand itself. This, among others, includes hydrogen infrastructure
as well as all the stakeholders that would become part of the ‘green’ H supply chain, such as industries 2
and transport.

## Table_63
Aalborg University (2013) Technology data for high temperature solid oxide electrolyser cells, alkali
and PEM electrolysers [Online]. Available from: https://www.osti.gov/etdeweb/servlets/purl/22128040
(Accessed: 7 April 2021).

## Table_64
Adam, P. et al. (2020) Hydrogen infrastructure – the pillar of energy transition, Munich: Siemens
Energy, Gascade Gastransport GmbH, Nowega GmbH.

## Table_65
Adnan, M.A.B., Arifin, K., Minggu, L.J., and Kassim, M.B. (2018) ‘Titanate-based perovskites for
photochemical and photoelectrochemical water splitting applications: A review’, International Journal
of Hydrogen Energy, 43 (52), pp. 23209–20.

## Table_66
Andersson, M. and Sunden, B. (2017) Technology review – Solid oxide fuel cell, Stockholm, Sweden
Energiforsk.

## Table_67
ARENAWIRE (2020) Australia’s pathway to $2 per kg hydrogen [Online]. Available from:
https://arena.gov.au/blog/australias-pathway-to-2-per-kg-hydrogen/ (Accessed: 10 September 2021).

## Table_68
Argonne National Laboratory (2015) Performance and cost analysis for a 300 kW tri-generation
molten carbonate fuel cell system [Online]. Available from:
https://www.hydrogen.energy.gov/pdfs/review15/sa054_ahmed_2015_o.pdf (Accessed: 14 April
2021).

## Table_69
Arico, A.S. et al. (2013) ‘Polymer electrolyte membrane water electrolysis: Status of technologies and
potential applications in combination with renewable power sources’, Journal of Applied
Electrochemistry, 43 (1), pp. 107–18.

## Table_70
Badwal, S.P.S. et al. (2014) ‘Emerging electrochemical energy conversion and storage technologies’,
Frontiers in Chemistry, 2 (79), pp. 1–28.

## Table_71
Baschuk, J.J. and Li, X. (2001) ‘Carbon monoxide poisoning of proton exchange membrane fuel
cells’, International Journal of Energy Research, 25 (1), pp. 695–713.

## Table_72
Bertuccioli L. et al. (2014) Study on development of water electrolysis in the European Union [Online]
Available from:
https://www.fch.europa.eu/sites/default/files/FCHJUElectrolysisStudy_FullReport%20(ID%20199214)
pdf (Accessed: 5 April 2021).

## Table_73
Bhandari, R., Trudewind, C.A., and Zapp, P. (2014) ‘Life cycle assessment of hydrogen production vi
electrolysis – a review’, Journal of Cleaner Production, 85 (15), pp. 151–63.

## Table_74
BloombergNEF (2021) New Energy Outlook 2021 [Online]. Available from:
https://about.bnef.com/new-energy-outlook/ (Accessed: 9 September 2021).

## Table_75
Bourasseau, C. and Guinot, B. (2016) ‘Hydrogen: A storage means for renewable energies’, in
Godula-Jopek, A. (ed.), Hydrogen production by electrolysis, Weinheim: Wiley-VCH, pp. 311–82.

## Table_76
Bowen, J.R., Bentzen, J.J., Jørgensen, P.S., and Zhang, W. (2015) ‘RES hydrogen: Efficient
pressurised alkaline electrolysers’, DTU Energy Conversion, 1 (1), pp. 1–48.

## Table_77
Breakthrough Energy (2021) Alchemr [Online]. Available from:
https://www.breakthroughenergy.org/scaling-innovation/fellows-projects/alchemr (Accessed: 16
January 2022).

## Table_78
Böhm, H., Goers, S., and Zauner, A. (2019) ‘Estimating future costs of power-to-gas – a component-
based approach for technological learning’, International Journal of Hydrogen Energy, 44 (1), pp.
30789–805.

## Table_79
Böhm, H., Zauner, A., Rosenfeld, D.C., and Ticher, R. (2020) ‘Projecting cost development for future
large-scale power-to-gas implementations by scaling effects’, Applied Energy, 264 (1), pp. 1–13.

## Table_80
Carmo, M., Fritz, D.L., Mergel, J., and Stolten, D. (2013) ‘A comprehensive review on PEM water
electrolysis’, International Journal of Hydrogen Energy, 38 (12), pp. 4901–34.

## Table_81
Chen, K. et al. (2015b) ‘Why solid oxide cells can be reversibly operated in solid oxide electrolysis ce
and fuel cell modes?’, Physical Chemistry Chemical Physics, 17 (46), pp. 31308–15.

## Table_82
CSIRO (2021) Solid oxide electrolysis [Online]. Available from: https://www.csiro.au/en/work-with
us/ip-commercialisation/hydrogen-technology-marketplace/solid-oxide-electrolysis (Accessed: 23
December 2021).

## Table_83
Das, S., Dutta, K., and Rana, D. (2018) ‘Polymer electrolyte membranes for microbial fuel cells: A
review’, Polymer Reviews, 1 (1), pp. 610–29.

## Table_84
David, M., Ocampo-Martinez, C., and Sánchez-Peña, R. (2019) ‘Advances in alkaline water
electrolyzers: A review’, Journal of Energy Storage, 23 (1), pp. 392–403.

## Table_85
Decourt, B., Lajoie, B., Debarre, R., and Soupa, O. (2014) Hydrogen-based energy conversion, Paris
A.T. Kearney Energy Transition Institute.

## Table_86
Dias, P., Lopes, T., Andrade, L., and Mendes, A. (2014) ‘Temperature effect on water splitting using
Si-doped hematite photoanode’, Journal of Power Sources, 272 (1), pp. 567–80.

## Table_87
Ding, H. et al. (2020) ‘Self-sustainable protonic ceramic electrochemical cells using a triple conductin
electrode for hydrogen and power production’, Nature Communications, 11 (1907), pp. 1–11.

## Table_88
Eichman, J., Harrison, K., and Peters, M. (2014) Novel electrolyzer applications: Providing more than
just hydrogen, Golden, CO: National Renewable Energy Laboratory.

## Table_89
Eichman, J., Koleva, M., Guerra, O., and McLaughlin, B. (2020) Optimizing an integrated renewable-
electrolysis system. Golden, CO: NREL.

## Table_90
Enapter (2021) AEM Multicore [Online]. Available from:
https://handbook.enapter.com/electrolyser/aem_multicore/downloads/Enapter_Brochure_AEM-
Multicore_EN.pdf (Accessed: 18 June 2021).

## Table_91
European Commission (2020) A hydrogen strategy for a climate-neutral Europe [Online]. Available
from: https://ec.europa.eu/energy/sites/ener/files/hydrogen_strategy.pdf (Accessed: 8 September
2021).

## Table_92
European Environment Agency (2020) Contribution of primary global suppliers of critical raw
materials, average from 2010–2014 [Online]. Available from: https://www.eea.europa.eu/data-and-
maps/figures/contribution-of-primary-global-suppliers (Accessed: 27 June 2021).

## Table_93
Faid, A.Y., Barnett, A.O., Seland, F., and Sunde, S. (2018) ‘Highly active nickel-based catalyst for
hydrogen evolution in anion exchange membrane electrolysis’, Catalysts, 8 (12), pp. 1–13.

## Table_94
FCH JU (2020) Demanding a supply [Online]. Available from:
https://www.fch.europa.eu/sites/default/files/Demanding%20a%20supply.pdf (Accessed: 7 June
2021).

## Table_95
Federal Ministry for the Environment, Nature Conservation, and Nuclear Safety (2019) Federal
Ministry supports projects to decarbonize industry [Online]. Available from:
https://www.bmu.de/pressemitteilung/bundesumweltministerium-foerdert-projekte-zur-
dekarbonisierung-der-industrie/ (Accessed: 10 September 2021).

## Table_96
FLEXCHX (2021) Flexible combined production of power, heat and transport fuels from renewable
energy sources [Online]. Available from:
http://www.flexchx.eu/pdf/D2_1_Electorolysis_ReviewFLEXCHX_DLR_03092018_v3.pdf (Accessed:
22 December 2021).

## Table_97
Forbes (2021) Hydrogen’s critical role in the energy transition [Online]. Available from:
https://www.forbes.com/sites/woodmackenzie/2021/02/04/hydrogens-critical-role-in-the-energy-
transition/?sh=68562aa53203 (Accessed: 29 August 2021).

## Table_98
Foster, J. et al. (2011) Market and economic modelling of the intelligent grid: End of year report 2010,
Brisbane, Qld: University of Queensland.

## Table_99
Fountaine, K., Lewerenz, H.J., and Atwater, H.A. (2016) ‘Efficiency limits for photoelectrochemical
water splitting’, Nature Communications, 7 (13706), pp. 1–9.

## Table_100
Fraunhofer ISE (2019) Annual report 2018/19 [Online]. Available from:
https://www.ise.fraunhofer.de/content/dam/ise/en/documents/annual_reports/fraunhofer-ise-annua
report-2018-2019.pdf (Accessed: 13 August 2021).

## Table_101
Fuel Cell Store (2017) Introduction to electrolyzers [Online]. Available from:
https://www.fuelcellstore.com/blog-section/introduction-to-
electrolyzers#:~:text=Renewable%20energy%20systems%20can%20connect,used%20as%20an%2
electricity%20source. (Accessed: 26 May 2021).

## Table_102
Grafström, J. and Poudineh, R. (2021) ‘A critical assessment of learning curves for solar and wind
power technologies’, OIES Paper EL 43, Oxford, UK: Oxford Institute for Energy Studies.

## Table_103
Greenacre, P., Gross, R., and Heptonstall, P. (2010) Great expectations: The cost of offshore wind in
UK waters. London: Imperial College and UKERC.

## Table_104
Greensight (2021) Technology: Electrolysers – part 3 [Online]. Available from:
https://www.greensight.no/2021/01/03/technology-electrolysers-part-
3/#:~:text=Alkaline%20electrolysers%20have%20a%20slower,a%20short%20start%2Dup%20tim
(Accessed: 18 June 2021).

## Table_105
Guandalini, G., Campanari, S., and Valenti, G. (2016) ‘Comparative assessment and safety issues in
state-of-the-art hydrogen production technologies’, International Journal of Hydrogen Energy, 41 (42)
pp. 18901–20.

## Table_106
Haldor Topsoe (2021) Haldor Topsoe to build large-scale SOEC electrolyzer manufacturing facility to
meet customer needs for green hydrogen production [Online]. Available from:
https://blog.topsoe.com/haldor-topsoe-to-build-large-scale-soec-electrolyzer-manufacturing-facility-to-
meet-customer-needs-for-green-hydrogen-production (Accessed: 7 June 2021).

## Table_107
Hansen, M.K. et al. (2012) ‘PEM steam electrolysis at 130 oC using a phosphoric acid doped short
side chain PFSA membrane’, International Journal of Hydrogen Energy, 37 (15), pp. 10992–11000

## Table_108
HM Government (2021) UK Hydrogen Strategy [Online]. Available from:
https://assets.publishing.service.gov.uk/government/uploads/system/uploads/attachment_data/file/10
11283/UK-Hydrogen-Strategy_web.pdf (Accessed: 17 November 2021).

## Table_109
Holladay, J. D., Hu. J., King, D. L., and Wang, Y. (2009) ‘An overview of hydrogen production
technologies’, Catalysis Today, 139 (1), pp. 244–60.

## Table_110
Hu, L. (2016) Molten carbonate fuel cells for electrolysis, Stockholm: KTH Royal Institute of
Technology.

## Table_111
Hydrogen Council (2019) Hydrogen scaling-up. The next big opportunity in clean tech [Online].
Available from: https://hydrogencouncil.com/wp-content/uploads/2019/02/HC_Investors_FINAL.pdf
(Accessed: 16 November 2021).

## Table_112
Hydrogen Europe (2020) Green hydrogen for a European Green Deal, A 2x40 GW initiative, Brussels
Hydrogen Europe.

## Table_113
IEA (2021) Hydrogen [Online]. Available from: https://www.iea.org/fuels-and-technologies/hydroge
(Accessed: 16 November 2021).

## Table_114
Ionomr Innovations (2020) Hydrogen production cost by AEM water electrolysis. Vancouver, BC:
Ionomr Innovations Inc.

## Table_115
IRENA (2018) Hydrogen from renewable power. Technology outlook for the energy transition [Online]
Available from: https://www.irena.org/-
/media/Files/IRENA/Agency/Publication/2018/Sep/IRENA_Hydrogen_from_renewable_power_2018.p
df (Accessed: 20 May 2021).

## Table_116
IRENA (2019) Renewable power generation costs in 2018 [Online]. Available from:
https://www.irena.org/-/media/Files/IRENA/Agency/Publication/2019/May/IRENA_Renewable-Power-
Generations-Costs-in-2018.pdf?la=en&hash=99683CDDBC40A729A5F51C20DA7B6C297F794C5D
(Accessed: 9 August 2021).

## Table_117
IRENA (2020a) Green hydrogen. A guide to policy making [Online]. Available from:
https://www.irena.org/-
/media/Files/IRENA/Agency/Publication/2020/Nov/IRENA_Green_hydrogen_policy_2020.pdf
(Accessed: 31 August 2021).

## Table_118
IRENA (2020b) Green hydrogen cost reduction. Scaling up electrolysers to meet the 1.5oC climate
goal [Online]. Available from: https://www.irena.org/-
/media/Files/IRENA/Agency/Publication/2020/Dec/IRENA_Green_hydrogen_cost_2020.pdf
(Accessed: 23 June 2021).

## Table_119
IRENA (2021) Green hydrogen supply. A guide to policy making [Online]. Available from:
https://www.irena.org/-

## Table_120
/media/Files/IRENA/Agency/Publication/2021/May/IRENA_Green_Hydrogen_Supply_2021.pdf
(Accessed: 31 August 2021).

## Table_121
Jacobs et al. (2016) Re-transition. Transitioning to policy frameworks for cost-competitive renewables
Utrecht, Netherlands: IA-RETD.

## Table_122
Kadier, A. et al. (2016) ‘A comprehensive review of microbial electrolysis cells (MEC) reactor designs
and configurations for sustainable hydrogen gas production’, Alexandria Engineering Journal, 55 (1),
pp. 427–43.

## Table_123
Kiemel, S. et al. (2021) ‘Critical materials for water electrolysers at the example of the energy
transition in Germany’, International Journal of Energy Research, 45 (1), pp. 9914–35.

## Table_124
Koponen, J. (2015) Review of water electrolysis technologies and design of renewable hydrogen
production systems, Lappeenranta: Lappeenranta University of Technology.

## Table_125
Kreuter, W. and Hofman, H. (1998) ‘Electrolysis: The important energy transformer in a world of
sustainable energy’, International Journal of Hydrogen Energy, 23 (8), pp. 661–6.

## Table_126
Kulkarni, A. and Giddey, S. (2012) ‘Materials issues and recent developments in molten carbonate
fuel cells’, Journal of Solid State Electrochemistry, 16 (1), pp. 3123–46.

## Table_127
Lamb, J.J. and Lien, K.M. (2020) ‘Promising selected biohydrogen solutions’, in Lamb, J.J. and Pollet
B.G. (ed.) Hydrogen, biomass and bioenergy. Integration pathways for renewable energy
applications, Cambridge, MA: Academic Press, pp. 119–32.

## Table_128
Lazard (2018) Levelized cost of energy analysis – Version 12.0 [Online]. Available from:
https://www.lazard.com/media/450784/lazards-levelized-cost-of-energy-version-120-vfinal.pdf
(Accessed: 5 August 2021).

## Table_129
Lazard (2019) Levelized cost of energy analysis – Version 13.0 [Online]. Available from:
https://www.lazard.com/media/451086/lazards-levelized-cost-of-energy-version-130-vf.pdf (Accessed
8 August 2021).

## Table_130
water electrolysis on the basis of the unit electricity price, the learning rate, and the automation level’,
Sustainable Energy & Fuels, 7 (1), pp. 1799–1807.

## Table_131
Lehner, M., Tichler, R., Steinmüller, H., and Koppe, M, (2014) Power-to-gas: technology and busines
models, New York, NY: Springer International Publishing.

## Table_132
Lei, Q., Wang, B., Wang, P., and Liu, S. (2019) ‘Hydrogen generation with acid/alkaline amphoteric
water electrolysis’, Journal of Energy Chemistry, 38 (1), pp. 162–9.

## Table_133
Li, D. et al. (2021) ‘Durability of anion exchange membrane water electrolyzers’, Energy &
Environmental Science, 14 (1), pp. 3393–419.

## Table_134
Ma, P. and Wang, D. (2017) Nanomaterials for energy conversion and storage, Singapore: World
Scientific.

## Table_135
MacQueen, B. (2018) Photoelectrochemical water splitting [Online]. Available from:
https://gcep.stanford.edu/pdfs/hydrogen_workshop/MacQueen.pdf (Accessed: 26 April 2021).

## Table_136
Mandal, M. (2021) ‘Recent advancement on anion exchange membranes for fuel cell and water
electrolysis’, ChemElectroChem, 8 (1), pp. 36–45.

## Table_137
Mayyas, A. and Mann, M. (2019) ‘Emerging manufacturing technologies for fuel cells and
electrolyzers’, Procedia Manufacturing, 33 (1), pp. 508–15.

## Table_138
Mayyas, A. et al. (2019) Manufacturing cost analysis for proton exchange membrane water
electrolyzers, Golden, CO: National Renewable Energy Laboratory.

## Table_139
Mittelsteadt, C., Norman, T., Rich, M., and Willey, J. (2015) ‘PEM electrolyzers and PEM regenerativ
fuel cells industrial view’, in Moseley, P.T. and Garche, J. (ed.) Electrochemical energy storage for
renewable sources and grid balancing, Amsterdam: Elsevier, pp. 159–81.

## Table_140
Moseley, P.T. and Garche, J. (2015) Electrochemical energy storage for renewable sources and grid
balancing, Amsterdam: Elsevier.

## Table_141
Möst, D. et al. (2018) The future of European energy systems. Renewable energy, flexibility options
and technological progress, New York, NY: Springer.

## Table_142
Nandjou, F. and Haussener, S. (2017) ‘Degradation in photoelectrochemical devices: Review with a
illustrative case study’, Journal of Physics D: Applied Physics, 50 (1), pp. 1–23.

## Table_143
NS Energy (2021) A green hydrogen economy: How to make it happen in Europe [Online]. Available
from: https://www.nsenergybusiness.com/features/renewable-hydrogen-infrastructure/ (Accessed: 2
August 2021).

## Table_144
water electrolysis research based on a computational method: A comparison with fuel cell research’,
Sustainability, 10 (478), pp. 1–24.

## Table_145
Parrondo, J. et al. (2014) ‘Degradation of anion exchange membranes used for hydrogen production
by ultrapure water electrolysis’, RSC Advance, 4 (1), pp. 9875–9.

## Table_146
Available from: https://www.pv-magazine.com/2019/04/18/global-renewables-rd-will-further-drive-
down-energy-transition-cost/ (Accessed: 5 September 2021).

## Table_147
Recharge (2021) ‘Our unique AEM electrolysers will produce cheaper green hydrogen than any rival
tech’ [Online]. Available from: https://www.rechargenews.com/energy-transition/-our-unique-aem-
electrolysers-will-produce-cheaper-green-hydrogen-than-any-rival-tech-/2-1-1042573 (Accessed: 11
September 2021).

## Table_148
Recharge News (2021) ‘Green hydrogen now cheaper to produce than grey H2 across Europe due t
high fossil gas prices’ [Online]. Available from: https://www.rechargenews.com/energy-

## Table_149
Renewable Energy Magazine (2021) Navigating the obstacles to green hydrogen deployment
[Online]. Available from: https://www.renewableenergymagazine.com/hydrogen/navigating-the-
obstacles-to-green-hydrogen-deployment-20210607 (Accessed: 8 September 2021).

## Table_150
Renewables Now (2020) France voices ambitions for 6.5 GW of hydrogen capacity [Online]. Availabl
from: https://www.renewablesnow.com/news/france-voices-ambitions-for-65-gw-of-hydrogen-capacit
713200/ (Accessed: 11 September 2021).

## Table_151
Rivera, I., Schroeder, U., and Patil, S.A. (2019) ‘Microbial electrolysis for biohydrogen production:
Technical aspects and scale-up experiences’, in Mohan, S.V., Varjani, S., and Pandey, A. (ed.)
Microbial electrochemical technology, Amsterdam: Elsevier, pp. 871–98.

## Table_152
RMI (2019) The truth about hydrogen [Online]. Available from: https://rmi.org/the-truth-about-
hydrogen/ (Accessed: 20 May 2021).

## Table_153
Roser, M. (2020) Why did renewables become so cheap so fast? [Online]. Available from:
https://ourworldindata.org/cheap-renewables-growth (Accessed: 9 August 2021).

## Table_154
Saba, S.M., Muller, M., Robinius, M., and Stolten, D. (2018) ‘The investment costs of electrolysis – A
comparison of cost studies from the past 30 years’, International Journal of Hydrogen Energy, 43 (3),
pp. 1209–23.

## Table_155
Sakai, N. et al. (2005) ‘Rare-earth materials for solid oxide fuel cells (SOFC)’, in Gschneider, K.A.
Bunzli, J.C.G., and Pecharsky, V.K. (ed) Handbook on the physics and chemistry of rare earths,
Amsterdam: Elsevier.

## Table_156
Santos, D.M.F., Sequeira, C.A.C., and Figueiredo, J.L. (2013) ‘Hydrogen production by alkaline wate
electrolysis’, Quimica Nova, 36 (8), pp. 1176–93.

## Table_157
SINTEF (2012) Recycling to save renewables from shortage of materials [Online]. Available from:
https://www.sintef.no/en/latest-news/2012/recycling-to-save-renewables-from-shortage-of-materials/
(Accessed: 16 January 2022).

## Table_158
Siracusano, S. et al. (2013) ‘Electrochemical characterization of a PEM water electrolyzer based on
sulfonated polysulfone membrane’, Journal of Membrane Science, 448 (15), pp 209–14.

## Table_159
Siracusano, S. et al. (2017) ‘The influence of iridium chemical oxidation state on the performance an
durability of oxygen evolution catalysts in PEM electrolysis’, Journal of Power Sources, 366 (31), pp.
105–14.

## Table_160
Wasserelectrolyse zur Herstellung von Wasserstoff aus regenerativen Energien. Kursfassung des
Abschlussberichts. Freiburg: Fraunhofer ISE.

## Table_161
Smolinka, T. et al. (2018) Studie IndWEDe: Industrialisierung der Wasser-elektrolyse in Deutschland
Chancen und -Herausforderungen für nachhaltigen Wasserstoff für Verkehr, Berlin: Strom und –
Wärme.

## Table_162
Solanki, J. et al. (2015) ‘High-current variable-voltage rectifiers: State of the art topologies’, IET Powe
Electronics, 8 (6), pp. 1068–80.

## Table_163
Store&Go (2018) Innovative large-scale energy storage technologies and power-to-gas concepts afte
optimization. Report on experience curves and economies of scale [Online]. Available from:
https://www.storeandgo.info/fileadmin/downloads/deliverables_2019/20190801-STOREandGO-D8.6-
RUG-HSR-
Report_on_the_optimal_time_profile_and_operation_of_the_conversion_technology_during_a_repre

## Table_164
S&P Global (2021) Germany to spend EUR 700M on 3 hydrogen research projects [Online]. Availabl
from: https://www.spglobal.com/marketintelligence/en/news-insights/latest-news-headlines/germany-
to-spend-8364-700m-on-3-hydrogen-research-projects-62113936 (Accessed: 9 September 2021).

## Table_165
Tjarks, G. et al. (2018) ‘Energetically-optimal PEM electrolyzer pressure in power-to-gas plants’,
Applied Energy, 218 (1), pp. 192–8.

## Table_166
Tjarks, G., Mergel, J., and Stolten, D. (2016) ‘Dynamic operation of electrolyzers – systems design
and operating strategies’, in Stolten, D. and Emonts, B. (ed.) Hydrogen science and engineering:
Materials, processes, systems and technology, Weinheim: Wiley-VCH, pp. 309–30.

## Table_167
Ursúa, A., Gandía, L.M., and Sanchis, P. (2012) ‘Hydrogen Production from Water Electrolysis:
Current Status and Future Trends’, Proceedings of the IEEE, 100 (2), pp. 410–26.

## Table_168
US Department of Energy (2020a) Hydrogen production: Photoelectrochemical water splitting
[Online]. Available from: https://www.energy.gov/eere/fuelcells/hydrogen-production-
photoelectrochemical-water-splitting (Accessed: 26 April 2021).

## Table_169
US Department of Energy (2020b) H2@Scale new markets funding opportunity announcement (FOA
[Online]. Available from: https://www.energy.gov/sites/prod/files/2020/07/f76/hfto-h2-at-scale-new-
markets-foa-selections-for-release.pdf (Accessed: 9 September 2021).

## Table_170
Vega, J.A., Chartier, C., and Mustain, W.E. (2010) ‘Effect of hydroxide and carbonate alkaline media
on anion exchange membranes’, Journal of Power Sources, 195 (21), pp. 7176–80.

## Table_171
Vincent, I. and Bessarabov, D. (2018) ‘Low cost hydrogen production by anion exchange membrane
electrolysis: A review’, Renewable and Sustainable Energy Reviews, 81 (1), pp. 1690–704.

## Table_172
Vincent, I., Lee, E.C., and Kim, H.M. (2021) ‘Comprehensive impedance investigation of low-cost
anion exchange membrane electrolysis for large-scale hydrogen production’, Scientific Reports, 11
(293), pp. 1–12.

## Table_173
Walz, R. (2006) ‘Impact of strategies to increase RES in Europe on employment and
competitiveness’, Energy and Environment, 17 (1), pp. 951–75.

## Table_174
Wang, L. et al. (2019) ‘Power-to-fuels via solid-oxide electrolyzer: Operating window and techno-
economics’, Renewable and Sustainable Energy Reviews, 110 (1), pp. 174–87.

## Table_175
Ward, B. (2006) Balance of plant requirements for a nuclear hydrogen plant, Idaho Falls, ID: Idaho
National Laboratory.

## Table_176
Warshay, M. and Prokopius, P.R. (1989) The fuel cell in space: Yesterday, today and tomorrow,
Cleveland, OH: Lewis Research Center.

## Table_177
Wood Mackenzie (2019) Green hydrogen production: Landscape, projects and costs, Edinburgh:
Wood Mackenzie.

## Table_178
Wulf, C., Linssen, J., and Zapp, P. (2018) ‘Power-to gas – Concepts, demonstration, and prospects’,
in Azzaro-Pantel, C. (ed.) Hydrogen supply chains. Design, deployment and operation, Cambridge,
MA: Academic Press, pp. 309–45.

## Table_179
Zhang, L. et al. (2020) Electrochemical water electrolysis. Fundamentals and technologies, Boca
Raton, FL: CRC Press.

## Table_180
Zhao, W. and Ci, S. (2019) ‘Nanomaterials as electrode materials of microbial electrolysis cells fo
hydrogen generation’, in Luo, X. and Deng, F. (ed.) Microbial electrochemical technology. Sustainable
platform for fuels, chemicals and remediation, Amsterdam: Elsevier, pp. 213–42.

## Table_181
Zvaan, B., Rivera-Tinoco, R., Lesink, S., and Oosterkamp, P. (2012) ‘Cost reductions for offshore
wind power: Exploring the balance between scaling, learning and R&D’, Renewable Energy, 41 (1),
pp. 389–93.